## normalize the data
Time (weeks) |  | Time (weeks) | f'cc (MPa) | Time (weeks) | Ɛfu | Time (weeks) | fc' (MPa) | Time (weeks) | tf | Time (weeks) | D
0 | 237.3938 | 0 | 88.71 | 0 | 1.614 | 0 | 22.1 | 0 | 0.00648 | 0 | 4.025
| 232.8354 |  | 84.33 |  | 1.69 |  | 20.12 |  | 0.0064 |  | 4.022
| 217.24185 |  | 94.72 |  | 1.51 |  | 20.19 |  | 0.0066 |  | 4.019
| 226.2379 |  | 83.76 |  | 1.48 |  | 20.7 |  | 0.0065 |  | 4.021
2 | 185.69915 | 2 | 67.82 | 2 | 1.478 | 2 | 15.75 | 2 | 0.006498 | 2 | 4.038
| 209.85545 |  | 67.12 |  | 1.321 |  | 16.18 |  | 0.00655 |  | 4.0396
| 215.9409 |  | 66.53 |  | 1.007 |  | 16.96 |  | 0.00642 |  | 4.022
| 169.05805 |  | 71.8 |  | 1.5598 |  | 15.5 |  | 0.00653 |  | 4.025
4 | 164.1017 | 4 | 68.33 | 4 | 1.133 | 4 | 12.4 | 4 | 0.0066586 | 4 | 4.039
| 160.7487 |  | 62.27 |  | 1.845 |  | 13.44 |  | 0.0065404 |  | 4.0313
| 130.25005 |  | 62.45 |  | 1.772 |  | 12.21 |  | 0.0064222 |  | 4.033
| 182.483 |  | 57.92 |  | 1.599 |  | 14.12 |  | 0.0063828 |  | 4.0238
6 | 140.36855 | 6 | 56.46 | 6 | 1.678 | 6 | 10.82 | 6 | 0.006498 | 6 | 4.034
| 109.12925 |  | 55.84 |  | 1.273 |  | 9.69 |  | 0.006501 |  | 4.032
| 105.04515 |  | 59.3 |  | 1.736 |  | 12.8 |  | 0.006498 |  | 4.041
| 83.788195 |  | 61.96 |  | 2.209 |  | 11.25 |  | 0.0065104 |  | 4.029